## Sheet1
formula | Mn | Co | Cu | Ga | Ge | Nb | Ni | Si | Sn | Zn | N | C | B | Fe | Ag | element_B | Sb | Cr | Re | alpha | t1 | t2
Mn3.1Zn0.4Sn0.5N | 3.1 | 0 | 0 | 0 | 0 | 0 | 0 | 0 | 0.5 | 0.4 | 1 | 0 | 0 | 0 | 0 | 2 | 0 | 0 | 0 | -7.93 | 391 | 439
Mn3.1Zn0.5Sn0.4N | 3.1 | 0 | 0 | 0 | 0 | 0 | 0 | 0 | 0.4 | 0.5 | 1 | 0 | 0 | 0 | 0 | 2 | 0 | 0 | 0 | -25.3 | 313 | 371
Mn3.1Zn0.6Sn0.3N | 3.1 | 0 | 0 | 0 | 0 | 0 | 0 | 0 | 0.3 | 0.6 | 1 | 0 | 0 | 0 | 0 | 2 | 0 | 0 | 0 | -29.7 | 330 | 381
Mn3.2Zn0.4Sn0.4N | 3.2 | 0 | 0 | 0 | 0 | 0 | 0 | 0 | 0.4 | 0.4 | 1 | 0 | 0 | 0 | 0 | 2 | 0 | 0 | 0 | -9.91 | 357 | 413
Mn3.2Zn0.5Sn0.3N | 3.2 | 0 | 0 | 0 | 0 | 0 | 0 | 0 | 0.3 | 0.5 | 1 | 0 | 0 | 0 | 0 | 2 | 0 | 0 | 0 | -33.8 | 293 | 345
Mn3.2Zn0.6Sn0.2N | 3.2 | 0 | 0 | 0 | 0 | 0 | 0 | 0 | 0.2 | 0.6 | 1 | 0 | 0 | 0 | 0 | 2 | 0 | 0 | 0 | -19.6 | 238 | 309